## Summary
| CH1 | [5 empty] | CH2 | [5 empty] | CH3
| AA1 |  | AA2 |  | AA3 |  | AA1 |  | AA2 |  | AA3 |  | AA1 |  | AA2 |  | AA3
| Average (nm) | STD (nm) | Average (nm) | STD (nm) | Average (nm) | STD (nm) | Average (nm) | STD (nm) | Average (nm) | STD (nm) | Average (nm) | STD (nm) | Average (nm) | STD (nm) | Average (nm) | STD (nm) | Average (nm) | STD (nm)
Curvature (1/m)
0 | 1540.261 | 0.004678522 | 1550.207 | 0.003138926 | 1560.447 | 0.001603531 | 1539.751 | 0.004336179 | 1550.012 | 0.002752796 | 1559.87 | 0.001078531 | 1541.456 | 0.002579764 | 1551.254 | 0.002259139 | 1560.688 | 0.000596438
0.5 | 1540.228 | 0.006060787 | 1550.196 | 0.005911439 | 1560.445 | 0.003660525 | 1539.582 | 0.004793657 | 1549.825 | 0.00404928 | 1559.741 | 0.002169954 | 1541.653 | 0.004177276 | 1551.436 | 0.003984354 | 1560.823 | 0.001728983
1.6 | 1540.314 | 0.001469111 | 1550.385 | 0.00181053 | 1560.506 | 0.001565164 | 1540.346 | 0.002578822 | 1550.519 | 0.001113383 | 1560.137 | 0.0007569489 | 1540.838 | 0.001483142 | 1550.551 | 0.0009281462 | 1560.369 | 0.0009214444
2 | 1540.344 | 0.01032779 | 1550.236 | 0.002223112 | 1560.466 | 0.001226437 | 1539.97 | 0.00701171 | 1550.284 | 0.002971257 | 1560.035 | 0.000973492 | 1541.158 | 0.005395088 | 1550.943 | 0.0024032 | 1560.503 | 0.0008921037
2.5 | 1540.333 | 0.001391253 | 1550.356 | 0.000899379 | 1560.497 | 0.000834614 | 1540.499 | 0.00615402 | 1550.56 | 0.0009161015 | 1560.154 | 0.000413684 | 1540.711 | 0.007621375 | 1550.51 | 0.000922896 | 1560.36 | 0.0003584095
3.2 | 1540.288 | 0.003643375 | 1550.248 | 0.001275794 | 1560.466 | 0.0009884685 | 1539.884 | 0.00369598 | 1550.172 | 0.003088807 | 1559.971 | 0.001068231 | 1541.298 | 0.004031521 | 1551.055 | 0.001203578 | 1560.57 | 0.0008124441
4 | 1540.392 | 0.006736747 | 1550.288 | 0.002594645 | 1560.479 | 0.001833777 | 1540.011 | 0.003517013 | 1550.383 | 0.001199838 | 1560.072 | 0.000791343 | 1541.074 | 0.005398621 | 1550.787 | 0.001675592 | 1560.454 | 0.001288926

## Trial Data
| Curvature (1/m) | time (s) | CH1 | [5 empty] | CH2 | [5 empty] | CH3
| empty 2 | empty 2 | AA1 |  | AA2 |  | AA3 |  | AA1 |  | AA2 |  | AA3 |  | AA1 |  | AA2 |  | AA3
| empty 3 | empty 3 | Average (nm) | STD (nm) | Average (nm) | STD (nm) | Average (nm) | STD (nm) | Average (nm) | STD (nm) | Average (nm) | STD (nm) | Average (nm) | STD (nm) | Average (nm) | STD (nm) | Average (nm) | STD (nm) | Average (nm) | STD (nm)
0 | 0 | 49406.61 | 1540.262 | 0.001560956 | 1550.208 | 0.001748375 | 1560.446 | 0.001963306 | 1539.749 | 0.0008776155 | 1550.008 | 0.000774843 | 1559.87 | 0.001130975 | 1541.456 | 0.001080067 | 1551.254 | 0.001106441 | 1560.688 | 0.001148507
1 | 0 | 49421.96453 | 1540.262 | 0.001687003 | 1550.208 | 0.001938852 | 1560.447 | 0.001692975 | 1539.752 | 0.0008099443 | 1550.014 | 0.0007627912 | 1559.868 | 0.001064673 | 1541.456 | 0.0009596796 | 1551.25 | 0.001095819 | 1560.689 | 0.00103946
2 | 0 | 49488.17 | 1540.265 | 0.001695678 | 1550.208 | 0.001712645 | 1560.448 | 0.001614117 | 1539.745 | 0.0008317236 | 1550.014 | 0.00089528 | 1559.871 | 0.001134912 | 1541.457 | 0.0009704098 | 1551.255 | 0.00102353 | 1560.688 | 0.001175301
3 | 0 | 49476.97 | 1540.251 | 0.001667173 | 1550.199 | 0.001622649 | 1560.444 | 0.001855592 | 1539.758 | 0.00089836 | 1550.015 | 0.0008700889 | 1559.872 | 0.001004633 | 1541.462 | 0.001028149 | 1551.259 | 0.001127593 | 1560.69 | 0.001203337
4 | 0 | 49500.2 | 1540.268 | 0.001681909 | 1550.211 | 0.001866584 | 1560.449 | 0.001829248 | 1539.747 | 0.0008633842 | 1550.014 | 0.0008677416 | 1559.871 | 0.001022899 | 1541.452 | 0.001041209 | 1551.251 | 0.0009959323 | 1560.688 | 0.001210772
5 | 0 | 49442.92 | 1540.26 | 0.001678363 | 1550.206 | 0.00175099 | 1560.448 | 0.001712472 | 1539.752 | 0.0009189254 | 1550.015 | 0.0007670088 | 1559.87 | 0.001024624 | 1541.455 | 0.000965856 | 1551.255 | 0.001055574 | 1560.688 | 0.001272615
6 | 0 | 49432.48 | 1540.265 | 0.001669475 | 1550.21 | 0.00177148 | 1560.448 | 0.0016225 | 1539.748 | 0.0008997185 | 1550.009 | 0.0008722193 | 1559.871 | 0.0009841465 | 1541.457 | 0.0009960943 | 1551.254 | 0.001130369 | 1560.689 | 0.00108732
7 | 0 | 49394.53 | 1540.259 | 0.001677687 | 1550.205 | 0.001580673 | 1560.444 | 0.001564145 | 1539.749 | 0.0008969864 | 1550.009 | 0.0008441918 | 1559.869 | 0.001047304 | 1541.456 | 0.001032474 | 1551.253 | 0.001015112 | 1560.688 | 0.001165768
8 | 0 | 49453.31 | 1540.257 | 0.001575303 | 1550.206 | 0.00191069 | 1560.447 | 0.001837272 | 1539.758 | 0.0008573085 | 1550.013 | 0.0007874335 | 1559.871 | 0.001096779 | 1541.456 | 0.001112592 | 1551.254 | 0.00111463 | 1560.688 | 0.001172322
9 | 0 | 49466.2 | 1540.261 | 0.001781818 | 1550.206 | 0.0018369 | 1560.447 | 0.001704026 | 1539.751 | 0.0007928333 | 1550.011 | 0.0009425383 | 1559.87 | 0.001177566 | 1541.454 | 0.0009842523 | 1551.255 | 0.001101141 | 1560.688 | 0.001159746
10 | 0.5 | 49568.7 | 1540.229 | 0.001733749 | 1550.198 | 0.001889205 | 1560.445 | 0.001706028 | 1539.58 | 0.0009303748 | 1549.823 | 0.0009435396 | 1559.74 | 0.001098456 | 1541.652 | 0.0009665892 | 1551.434 | 0.001053859 | 1560.822 | 0.001190144
11 | 0.5 | 49625.19 | 1540.232 | 0.001587895 | 1550.199 | 0.001935284 | 1560.447 | 0.001912234 | 1539.579 | 0.0008024324 | 1549.825 | 0.0009712256 | 1559.74 | 0.001055252 | 1541.653 | 0.0007771345 | 1551.436 | 0.001033366 | 1560.824 | 0.001182111
12 | 0.5 | 49554.57 | 1540.223 | 0.001692651 | 1550.193 | 0.001872697 | 1560.442 | 0.00173227 | 1539.584 | 0.0008872006 | 1549.824 | 0.0009804563 | 1559.742 | 0.00105601 | 1541.655 | 0.0008881867 | 1551.437 | 0.001036907 | 1560.822 | 0.001134161
13 | 0.5 | 49542.81 | 1540.229 | 0.001728784 | 1550.195 | 0.001850253 | 1560.442 | 0.001894015 | 1539.581 | 0.0007829144 | 1549.824 | 0.0009089704 | 1559.74 | 0.0009657138 | 1541.649 | 0.00086065 | 1551.433 | 0.001067013 | 1560.821 | 0.001068358
14 | 0.5 | 49532.01 | 1540.226 | 0.001605677 | 1550.192 | 0.001821359 | 1560.44 | 0.00174215 | 1539.584 | 0.0007682669 | 1549.818 | 0.0008865943 | 1559.739 | 0.001055465 | 1541.649 | 0.0008663219 | 1551.437 | 0.00113725 | 1560.822 | 0.001188321
15 | 0.5 | 49636.33 | 1540.22 | 0.001594009 | 1550.187 | 0.001757733 | 1560.441 | 0.001899092 | 1539.588 | 0.0008429623 | 1549.829 | 0.000776212 | 1559.744 | 0.0009907055 | 1541.659 | 0.0008825779 | 1551.443 | 0.001031683 | 1560.825 | 0.001158403
16 | 0.5 | 49613.32 | 1540.232 | 0.001709778 | 1550.199 | 0.001876246 | 1560.448 | 0.00163022 | 1539.579 | 0.0008718441 | 1549.827 | 0.0008390815 | 1559.74 | 0.001077356 | 1541.656 | 0.0008932702 | 1551.433 | 0.001125454 | 1560.824 | 0.001059464
17 | 0.5 | 49599.16 | 1540.228 | 0.001684514 | 1550.194 | 0.001781704 | 1560.445 | 0.001627871 | 1539.586 | 0.000814092 | 1549.83 | 0.0009192068 | 1559.744 | 0.0009991196 | 1541.657 | 0.0008445163 | 1551.439 | 0.0010237 | 1560.825 | 0.001091455
18 | 0.5 | 49579.13 | 1540.241 | 0.001663567 | 1550.209 | 0.001730914 | 1560.452 | 0.001719945 | 1539.572 | 0.0008331634 | 1549.819 | 0.0009132611 | 1559.738 | 0.001005842 | 1541.647 | 0.000854919 | 1551.43 | 0.0009992513 | 1560.821 | 0.001107852
19 | 0.5 | 49589.13 | 1540.222 | 0.001654629 | 1550.191 | 0.001983404 | 1560.443 | 0.001715799 | 1539.587 | 0.0008677048 | 1549.827 | 0.0008590916 | 1559.744 | 0.001007678 | 1541.658 | 0.0008204947 | 1551.441 | 0.001025356 | 1560.824 | 0.001091067
20 | 1.6 | 48860.76 | 1540.311 | 0.001581261 | 1550.382 | 0.001532805 | 1560.502 | 0.001486377 | 1540.343 | 0.0008555782 | 1550.517 | 0.001146139 | 1560.138 | 0.0008908311 | 1540.838 | 0.001009379 | 1550.552 | 0.001040373 | 1560.368 | 0.0009828761
21 | 1.6 | 48910.72 | 1540.313 | 0.001285874 | 1550.384 | 0.001658977 | 1560.506 | 0.001560052 | 1540.347 | 0.0007620581 | 1550.519 | 0.001068287 | 1560.137 | 0.0009200661 | 1540.839 | 0.0009897945 | 1550.551 | 0.0009058409 | 1560.37 | 0.001114799
22 | 1.6 | 48941.78 | 1540.315 | 0.001420794 | 1550.386 | 0.001614647 | 1560.506 | 0.001468835 | 1540.351 | 0.0008505434 | 1550.52 | 0.001246144 | 1560.138 | 0.0009840386 | 1540.836 | 0.0009073949 | 1550.551 | 0.0008691469 | 1560.37 | 0.0009661482
23 | 1.6 | 48970.61 | 1540.314 | 0.001561025 | 1550.387 | 0.001546105 | 1560.507 | 0.001512952 | 1540.348 | 0.0008865711 | 1550.52 | 0.001317564 | 1560.137 | 0.001001354 | 1540.839 | 0.0009226951 | 1550.549 | 0.001028103 | 1560.371 | 0.001013386
24 | 1.6 | 48951.12 | 1540.314 | 0.001498038 | 1550.387 | 0.001635113 | 1560.507 | 0.001603331 | 1540.344 | 0.0007680662 | 1550.519 | 0.001211499 | 1560.137 | 0.0009412164 | 1540.841 | 0.0008802625 | 1550.551 | 0.0008733224 | 1560.37 | 0.001005919
25 | 1.6 | 48899.91 | 1540.315 | 0.001440485 | 1550.387 | 0.001603147 | 1560.507 | 0.001700688 | 1540.344 | 0.0008779562 | 1550.517 | 0.001209154 | 1560.136 | 0.0007867366 | 1540.841 | 0.0008992726 | 1550.552 | 0.0009059087 | 1560.369 | 0.0009704445
26 | 1.6 | 48960.66 | 1540.316 | 0.001450732 | 1550.387 | 0.0015088 | 1560.508 | 0.001427427 | 1540.346 | 0.0008708391 | 1550.518 | 0.001184051 | 1560.138 | 0.0009126366 | 1540.838 | 0.0008582619 | 1550.551 | 0.0009400286 | 1560.368 | 0.001027444
27 | 1.6 | 48919.86 | 1540.313 | 0.001415356 | 1550.384 | 0.001621923 | 1560.505 | 0.001290733 | 1540.349 | 0.0008750412 | 1550.52 | 0.001227173 | 1560.138 | 0.0008545224 | 1540.838 | 0.0009929312 | 1550.55 | 0.0008798349 | 1560.369 | 0.001074523
28 | 1.6 | 48930.77 | 1540.313 | 0.001502858 | 1550.385 | 0.001597756 | 1560.506 | 0.001489975 | 1540.347 | 0.000821102 | 1550.52 | 0.001228194 | 1560.137 | 0.001003794 | 1540.838 | 0.0009917615 | 1550.551 | 0.0009609401 | 1560.37 | 0.00095795
29 | 1.6 | 48887.49 | 1540.314 | 0.001280121 | 1550.384 | 0.001590032 | 1560.505 | 0.00139397 | 1540.344 | 0.0007962096 | 1550.518 | 0.001267251 | 1560.136 | 0.0009428697 | 1540.838 | 0.000843985 | 1550.553 | 0.0008853175 | 1560.369 | 0.001041919
30 | 2 | 49182.58 | 1540.34 | 0.001537469 | 1550.235 | 0.001737452 | 1560.465 | 0.001595255 | 1539.968 | 0.0008410821 | 1550.286 | 0.0009979421 | 1560.035 | 0.001079516 | 1541.163 | 0.0008979896 | 1550.941 | 0.0009039564 | 1560.503 | 0.0009692694
31 | 2 | 49201.55 | 1540.342 | 0.001462569 | 1550.236 | 0.001729155 | 1560.466 | 0.001679015 | 1539.974 | 0.0009138103 | 1550.284 | 0.0008856431 | 1560.036 | 0.001108434 | 1541.157 | 0.0008764739 | 1550.944 | 0.0008271422 | 1560.503 | 0.001073534
32 | 2 | 49221.42 | 1540.343 | 0.00166584 | 1550.237 | 0.001785109 | 1560.467 | 0.001541887 | 1539.975 | 0.0009608971 | 1550.283 | 0.0008668546 | 1560.035 | 0.001014102 | 1541.159 | 0.0009469851 | 1550.946 | 0.0009666917 | 1560.504 | 0.0009985708
33 | 2 | 49244.94 | 1540.366 | 0.001594567 | 1550.241 | 0.001830038 | 1560.468 | 0.001631889 | 1539.956 | 0.0008785167 | 1550.289 | 0.000874761 | 1560.036 | 0.0009830964 | 1541.147 | 0.0008903882 | 1550.939 | 0.0009670047 | 1560.503 | 0.0009354432
34 | 2 | 49171.09 | 1540.337 | 0.001508982 | 1550.235 | 0.001835792 | 1560.465 | 0.00169902 | 1539.975 | 0.0008569248 | 1550.282 | 0.000929149 | 1560.034 | 0.001064646 | 1541.16 | 0.0008626642 | 1550.945 | 0.0009163394 | 1560.504 | 0.00112345
35 | 2 | 49192.54 | 1540.339 | 0.00161223 | 1550.235 | 0.001817767 | 1560.466 | 0.001555158 | 1539.971 | 0.0008563168 | 1550.286 | 0.0009292562 | 1560.036 | 0.001006303 | 1541.165 | 0.0008860832 | 1550.943 | 0.0008985057 | 1560.503 | 0.0009016146
36 | 2 | 49232.25 | 1540.359 | 0.001598317 | 1550.238 | 0.001660498 | 1560.467 | 0.001628018 | 1539.96 | 0.0008509206 | 1550.288 | 0.0009246969 | 1560.036 | 0.0008829772 | 1541.15 | 0.0009556749 | 1550.94 | 0.0008969178 | 1560.503 | 0.00102954
37 | 2 | 49210.9 | 1540.345 | 0.001663545 | 1550.236 | 0.001677585 | 1560.467 | 0.00158637 | 1539.974 | 0.0009608845 | 1550.284 | 0.0008885923 | 1560.036 | 0.0009909038 | 1541.157 | 0.0009073787 | 1550.946 | 0.0009866116 | 1560.504 | 0.001036382
38 | 2 | 49148.48124 | 1540.334 | 0.001487047 | 1550.234 | 0.00167054 | 1560.464 | 0.001605441 | 1539.973 | 0.000906326 | 1550.28 | 0.0008852115 | 1560.034 | 0.000981791 | 1541.161 | 0.0009149144 | 1550.942 | 0.0009613889 | 1560.501 | 0.00101714
39 | 2 | 49160.23 | 1540.336 | 0.001679298 | 1550.235 | 0.001911827 | 1560.465 | 0.001706155 | 1539.975 | 0.0008976158 | 1550.281 | 0.0008448866 | 1560.034 | 0.001003087 | 1541.16 | 0.0009140581 | 1550.943 | 0.0009719081 | 1560.502 | 0.0009650835
40 | 2.5 | 48739 | 1540.334 | 0.001487121 | 1550.355 | 0.001485 | 1560.497 | 0.001463594 | 1540.497 | 0.0008259784 | 1550.561 | 0.001764643 | 1560.154 | 0.0009012884 | 1540.714 | 0.0009354179 | 1550.51 | 0.001112714 | 1560.36 | 0.001003592
41 | 2.5 | 48729.01 | 1540.332 | 0.001214914 | 1550.356 | 0.001657109 | 1560.497 | 0.001374012 | 1540.495 | 0.0008781288 | 1550.56 | 0.00172016 | 1560.154 | 0.0009275583 | 1540.722 | 0.000828207 | 1550.51 | 0.001135135 | 1560.36 | 0.0009653395
42 | 2.5 | 48716.87 | 1540.334 | 0.001386834 | 1550.354 | 0.001492258 | 1560.496 | 0.001396811 | 1540.487 | 0.0008916815 | 1550.56 | 0.001645069 | 1560.153 | 0.000929997 | 1540.721 | 0.0008750079 | 1550.509 | 0.00113686 | 1560.36 | 0.001021446
43 | 2.5 | 48772.28 | 1540.332 | 0.001279245 | 1550.356 | 0.001485775 | 1560.497 | 0.001491652 | 1540.505 | 0.0008224956 | 1550.561 | 0.001498055 | 1560.154 | 0.0009695773 | 1540.707 | 0.0009593863 | 1550.51 | 0.001015385 | 1560.36 | 0.0009998273
44 | 2.5 | 48782.18 | 1540.333 | 0.001335054 | 1550.357 | 0.00159044 | 1560.497 | 0.001436839 | 1540.503 | 0.0008544432 | 1550.56 | 0.001811852 | 1560.154 | 0.0009309039 | 1540.709 | 0.0009580721 | 1550.51 | 0.001142313 | 1560.36 | 0.0009840269
45 | 2.5 | 48827.3 | 1540.334 | 0.001379742 | 1550.356 | 0.00156228 | 1560.497 | 0.001420413 | 1540.503 | 0.0009293149 | 1550.559 | 0.001559806 | 1560.154 | 0.0009241574 | 1540.706 | 0.0008582533 | 1550.509 | 0.001156026 | 1560.36 | 0.001051849
46 | 2.5 | 48816.37 | 1540.331 | 0.001353572 | 1550.357 | 0.001524465 | 1560.498 | 0.001405554 | 1540.491 | 0.0008002646 | 1550.56 | 0.001679493 | 1560.154 | 0.0009309621 | 1540.719 | 0.0008281877 | 1550.509 | 0.001057233 | 1560.36 | 0.0009884016
47 | 2.5 | 48750.05 | 1540.336 | 0.00131156 | 1550.355 | 0.001576932 | 1560.497 | 0.00145383 | 1540.503 | 0.0008795634 | 1550.561 | 0.001839737 | 1560.154 | 0.0008960309 | 1540.704 | 0.0008985289 | 1550.511 | 0.001117511 | 1560.36 | 0.000935018
48 | 2.5 | 48796.26 | 1540.335 | 0.001320133 | 1550.356 | 0.001487808 | 1560.498 | 0.001487786 | 1540.503 | 0.0008245203 | 1550.559 | 0.001647162 | 1560.153 | 0.000898063 | 1540.703 | 0.0008832567 | 1550.511 | 0.001131529 | 1560.36 | 0.0009854654
49 | 2.5 | 48759.91 | 1540.333 | 0.001385488 | 1550.355 | 0.001635037 | 1560.496 | 0.001435888 | 1540.504 | 0.000826605 | 1550.561 | 0.001725649 | 1560.154 | 0.0009596928 | 1540.702 | 0.0008975762 | 1550.512 | 0.001120613 | 1560.361 | 0.001014634
50 | 3.2 | 49326.52 | 1540.291 | 0.001532417 | 1550.248 | 0.001708564 | 1560.466 | 0.00164201 | 1539.884 | 0.0009021013 | 1550.176 | 0.0009041474 | 1559.972 | 0.001028987 | 1541.294 | 0.001009723 | 1551.055 | 0.001052692 | 1560.57 | 0.001131739
51 | 3.2 | 49295.02279 | 1540.288 | 0.00164999 | 1550.246 | 0.001563025 | 1560.465 | 0.001645102 | 1539.885 | 0.000921073 | 1550.169 | 0.0008309718 | 1559.972 | 0.001086803 | 1541.295 | 0.00100488 | 1551.056 | 0.001073353 | 1560.569 | 0.001119157
52 | 3.2 | 49281.85 | 1540.286 | 0.001607648 | 1550.247 | 0.001701043 | 1560.466 | 0.001644355 | 1539.884 | 0.0009136065 | 1550.168 | 0.0008370778 | 1559.97 | 0.001142644 | 1541.302 | 0.001022531 | 1551.055 | 0.001093187 | 1560.57 | 0.001229217
53 | 3.2 | 49366.97 | 1540.288 | 0.001712755 | 1550.249 | 0.001663431 | 1560.467 | 0.001549229 | 1539.88 | 0.0009620852 | 1550.172 | 0.0008052462 | 1559.971 | 0.000917767 | 1541.301 | 0.0008973962 | 1551.056 | 0.001153755 | 1560.571 | 0.001188025
54 | 3.2 | 49271.2 | 1540.283 | 0.001671919 | 1550.247 | 0.001808052 | 1560.464 | 0.001668679 | 1539.893 | 0.0009262413 | 1550.169 | 0.0009123555 | 1559.969 | 0.000987712 | 1541.299 | 0.0009687818 | 1551.053 | 0.0009984403 | 1560.569 | 0.001128168
55 | 3.2 | 49305.13 | 1540.296 | 0.001631723 | 1550.248 | 0.001758326 | 1560.465 | 0.001544975 | 1539.885 | 0.0008708626 | 1550.174 | 0.000871838 | 1559.972 | 0.001014085 | 1541.288 | 0.001056738 | 1551.053 | 0.001095796 | 1560.57 | 0.001105748
56 | 3.2 | 49356.19 | 1540.29 | 0.001650929 | 1550.25 | 0.001995974 | 1560.466 | 0.001594211 | 1539.882 | 0.0009384183 | 1550.174 | 0.0008769106 | 1559.972 | 0.0009881506 | 1541.299 | 0.0009961762 | 1551.054 | 0.0009868963 | 1560.572 | 0.001173575
57 | 3.2 | 49316.88 | 1540.289 | 0.001539878 | 1550.249 | 0.001802604 | 1560.466 | 0.001665025 | 1539.88 | 0.0008824313 | 1550.171 | 0.0007436732 | 1559.97 | 0.001098002 | 1541.298 | 0.0009668366 | 1551.054 | 0.0009472916 | 1560.57 | 0.001134223
58 | 3.2 | 49346.72 | 1540.287 | 0.001637847 | 1550.249 | 0.001669887 | 1560.467 | 0.001686904 | 1539.883 | 0.0009147841 | 1550.172 | 0.0008195899 | 1559.971 | 0.001017817 | 1541.299 | 0.0009979744 | 1551.054 | 0.001076649 | 1560.57 | 0.001084623
59 | 3.2 | 49336.34938 | 1540.285 | 0.001567048 | 1550.248 | 0.001641304 | 1560.466 | 0.001627385 | 1539.885 | 0.0009383911 | 1550.178 | 0.0009013302 | 1559.971 | 0.00103484 | 1541.3 | 0.001010932 | 1551.055 | 0.000994921 | 1560.571 | 0.001146622
60 | 4 | 49010.97 | 1540.382 | 0.001541183 | 1550.286 | 0.001606233 | 1560.477 | 0.001494777 | 1540.012 | 0.0008113323 | 1550.385 | 0.0009664613 | 1560.07 | 0.0008438859 | 1541.086 | 0.000934592 | 1550.787 | 0.0008938485 | 1560.455 | 0.000872358
61 | 4 | 49119.04 | 1540.402 | 0.001545956 | 1550.294 | 0.001770661 | 1560.484 | 0.001571676 | 1540.008 | 0.0008996943 | 1550.383 | 0.0009254725 | 1560.072 | 0.0008209103 | 1541.071 | 0.001014328 | 1550.784 | 0.0009244246 | 1560.451 | 0.0009818546
62 | 4 | 49037.94 | 1540.399 | 0.001579278 | 1550.286 | 0.001537785 | 1560.477 | 0.00173916 | 1540.008 | 0.0008791119 | 1550.382 | 0.0009058102 | 1560.071 | 0.0009555453 | 1541.07 | 0.0009601384 | 1550.789 | 0.0008381192 | 1560.456 | 0.0009506425
63 | 4 | 49109.68 | 1540.388 | 0.001600198 | 1550.289 | 0.001536856 | 1560.479 | 0.001596349 | 1540.014 | 0.0008856028 | 1550.384 | 0.0009004145 | 1560.072 | 0.0009316143 | 1541.078 | 0.0008830834 | 1550.785 | 0.0008802871 | 1560.454 | 0.0009034955
64 | 4 | 49080.42 | 1540.391 | 0.001531328 | 1550.289 | 0.001558841 | 1560.48 | 0.001614297 | 1540.016 | 0.000902048 | 1550.384 | 0.0008378777 | 1560.071 | 0.0009347717 | 1541.069 | 0.0009751032 | 1550.787 | 0.000922962 | 1560.454 | 0.0009330852
65 | 4 | 49047.28 | 1540.389 | 0.001424786 | 1550.287 | 0.001512289 | 1560.478 | 0.001829529 | 1540.014 | 0.000869065 | 1550.383 | 0.0009374898 | 1560.072 | 0.0008778103 | 1541.074 | 0.0009577254 | 1550.786 | 0.000895643 | 1560.454 | 0.0009663442
66 | 4 | 49090.9 | 1540.386 | 0.001558912 | 1550.288 | 0.001635495 | 1560.479 | 0.001511067 | 1540.012 | 0.0008285123 | 1550.385 | 0.000825255 | 1560.072 | 0.00102504 | 1541.078 | 0.000959236 | 1550.786 | 0.0009107943 | 1560.455 | 0.0009722618
67 | 4 | 49069.3 | 1540.391 | 0.001499368 | 1550.287 | 0.001564444 | 1560.479 | 0.001585538 | 1540.014 | 0.0008802226 | 1550.383 | 0.0009073793 | 1560.072 | 0.000886774 | 1541.073 | 0.001048522 | 1550.789 | 0.000894028 | 1560.455 | 0.001043468
68 | 4 | 49100.75 | 1540.396 | 0.001421831 | 1550.287 | 0.001526195 | 1560.478 | 0.001422551 | 1540.009 | 0.0008836451 | 1550.383 | 0.0009795515 | 1560.072 | 0.0009318645 | 1541.074 | 0.000984936 | 1550.788 | 0.0008710637 | 1560.456 | 0.0009367654
69 | 4 | 49058.85 | 1540.401 | 0.001452267 | 1550.291 | 0.001559869 | 1560.48 | 0.001498644 | 1540.005 | 0.0007538679 | 1550.381 | 0.0009014785 | 1560.072 | 0.0009107245 | 1541.068 | 0.0009950923 | 1550.786 | 0.0009054781 | 1560.454 | 0.000926346